## Instructions
Fire-resistant hydraulic fluid seal compatibility chart and seal check log
Template from www.lubinpla.com/post/fire-resistant-hydraulic-fluid-seal-compatibility-chart
What this workbook is for
Screen each seal compound in a hydraulic circuit against the fire-resistant fluid it runs on or will be converted to, then record the fluid maker's seal list, the immersion test and the decision for every seal.
Sheets
Chart: the reference table by ISO 6743-4 fluid class. Every value is a typical value from the published source named in the cell, at the condition named in the cell. It is not a result for a specific fluid brand or seal compound.
Seal check log: one row per seal position. Fill it in for your system. Units are in the header.
Example (illustrative): invented rows that show how the log is filled in. Not data from a real system.
How to fill in the seal check log
1. Get the fluid class and base chemistry from the fluid supplier in writing. A trade name alone does not fix the row.
2. Record the measured water content (%) and the peak temperature at the seal (°C), including start-up and peaks.
3. List every seal position with its polymer, compound or supplier grade and duty (static or dynamic).
4. Read the Chart row for the fluid class and enter keep, change or test, with the source and condition you relied on.
5. Ask the fluid maker for its seal list for the exact product, and record the document and its date.
6. For every seal marked test, run an immersion test of the installed compound in the actual fluid (for example by an ISO 1817:2026 method) at or above the peak seal temperature, against limits agreed before the test.
7. Enter the decision, the owner and the due date.
Limits
The chart does not cover aircraft hydraulic systems, PTFE or other thermoplastic seals, hoses, paints or metals, mixed fluids, or temperatures above the fluid's typical range. Seal compound behavior varies within a polymer family: test the installed compound.
CSV
fire-resistant-hydraulic-fluid-seal-compatibility-chart.csv holds the Seal check log header row only, in UTF-8 with BOM, for systems that import CSV but not Excel.
Sources (as cited in the Chart sheet)
1. International Organization for Standardization. ISO 6743-4:2015 Lubricants, industrial oils and related products (class L), Classification, Part 4: Family H (Hydraulic systems). Edition 3, 2015, confirmed 2026. https://committee.iso.org/standard/60483.html
2. International Organization for Standardization. ISO 12922:2020 Lubricants, industrial oils and related products (class L), Family H (hydraulic systems), Specifications for hydraulic fluids in categories HFAE, HFAS, HFB, HFC, HFDR and HFDU. Edition 3, 2020. https://www.iso.org/standard/76807.html
3. International Organization for Standardization. ISO 7745:2024 Hydraulic fluid power, Fire-resistant fluids, Requirements and guidelines for use. Edition 3, 2024. https://committee.iso.org/standard/84811.html
4. International Organization for Standardization. ISO 6072:2011 Rubber, Compatibility between hydraulic fluids and standard elastomeric materials. Edition 3, 2011, confirmed 2026. https://committee.iso.org/standard/53353.html
5. International Organization for Standardization. ISO 1817:2026 Rubber, vulcanized or thermoplastic, Determination of the effect of liquids. Edition 9, 2026. https://www.iso.org/standard/91331.html
6. Parker Hannifin, O-Ring and Engineered Seals Division. Parker O-Ring Handbook ORD 5700. 2021. https://www.parker.com/content/dam/Parker-com/Literature/O-Ring-Division-Literature/ORD-5700.pdf
7. MP Filtri. Hydraulic filtration products, seals fluid compatibility table, rev. July 2026. https://www.mpfiltri.com/wp-content/uploads/2026/07/COMPATIBILITY-TABLE-HF-rev-2026-July.pdf
8. ExxonMobil. Fire-Resistant Fluids: Conversion and Compatibility. 2023. https://www.mobil.com/lubricants/-/media/project/wep/mobil/mobil-row-us-1/new-pdf/conversion-and-compatibility-of-fire-resistant-fluids--v2p.pdf
9. Wilke, M. and Jordan, H. (Trelleborg Sealing Solutions). Fire-Resistant Fluids Need Unconventional Seal Materials. Power and Motion, 2016. https://www.powermotiontech.com/technologies/seals/article/21885117/fire-resistant-fluids-need-unconventional-seal-materials
10. Simpson, J. and Bucci, E. (Trelleborg Sealing Solutions). How water glycol fluids affect common seal materials. Processing, 2016. https://www.processingmagazine.com/home/article/55349908/how-water-glycol-fluids-affect-common-seal-materials
11. U.S. Lube. Fire Resistant HFD 46 FM product data sheet. Revision 2017-02-17. https://www.uslube.com/wp-content/uploads/2021/07/pib-3846.pdf

## Chart
Fluid class (ISO 6743-4) | Usually compatible seals (source, conditions) | Avoid or limited (source) | Check before use
HFAE, oil-in-water emulsion, typically above 80% water (ExxonMobil, 2023) | NBR and HNBR are listed for HFA fluids (Parker ORD 5700, 2021, sections 2.2.1 and 2.2.9); NBR for HFAE filter housings (MP Filtri, 2026); typical temperature +5 to +50 °C (ExxonMobil, 2023) | PU: listed for water only up to 50 °C, not for hot water (Parker ORD 5700, 2021, section 2.2.12) | Mineral oil concentrates can cause problems with certain O-ring compounds (Parker ORD 5700, 2021, section 3.9.17.2)
HFAS, synthetic aqueous solution, typically above 80% water (ExxonMobil, 2023) | NBR and HNBR for HFA fluids (Parker ORD 5700, 2021, sections 2.2.1 and 2.2.9); NBR for HFAS housings (MP Filtri, 2026); typical temperature +5 to +50 °C (ExxonMobil, 2023) | PU above 50 °C water (Parker ORD 5700, 2021, section 2.2.12) | Residue left after water evaporates has a high pH, which may cause corrosion (Parker ORD 5700, 2021, section 3.9.17.4)
HFB, water-in-oil emulsion, typically above 40% water (ExxonMobil, 2023) | NBR and HNBR are listed for HFB fluids (Parker ORD 5700, 2021, sections 2.2.1 and 2.2.9); NBR for HFB housings (MP Filtri, 2026); typical temperature +5 to +50 °C (ExxonMobil, 2023) | EPDM where the oil phase is mineral oil (Parker ORD 5700, 2021, section 2.2.4) | Water content and stability of the emulsion in service
HFC, water glycol, water 35 to 50% (Wilke and Jordan, 2016) | NBR, no temperature stated by source (Parker ORD 5700, 2021, section 3.9.17.5; MP Filtri, 2026); HNBR with small property changes up to 70 °C in 90-day immersion (Simpson and Bucci, 2016); typical HFC temperature up to +50 °C (ExxonMobil, 2023) | Certain FKM compounds (Parker ORD 5700, 2021, section 3.9.17.5); FKM properties changed significantly at 70 and 135 °C (Simpson and Bucci, 2016); PU: glycols and hot water (Parker ORD 5700, 2021, section 2.2.12) | Water content drift; dynamic seal wear; added additives
HFDR, industrial aryl phosphate ester | FKM, compound range -34 to 93 °C (Parker ORD 5700, 2021, Table 3-15); FKM for housings, no temperature stated by source (MP Filtri, 2026); typical HFDR temperature -20 to +70 °C (ExxonMobil, 2023); EPDM and butyl resist HFD-R, no temperature stated by source (Parker ORD 5700, 2021, sections 2.2.4 and 2.2.5) | EPDM only for pure, mineral-oil-free phosphate ester (Parker ORD 5700, 2021, Table 3-16); PU: esters (Parker ORD 5700, 2021, section 2.2.12) | Residual mineral oil from a conversion; FKM low-temperature limit
Aircraft alkyl phosphate ester (outside ISO 6743-4) | Ethylene propylene, -54 to 149 °C (Parker ORD 5700, 2021, Table 3-15); EPDM for three aviation phosphate esters (MP Filtri, 2026) | Mineral oil contamination with EPDM (Parker ORD 5700, 2021, section 2.2.4) | Airframe maker's material list governs
HFDU, synthetic ester or polyalkylene glycol (ExxonMobil, 2023) | FKM for generic HFDU, no temperature stated by source (MP Filtri, 2026); NBR for two of six listed HFDU brands, no temperature stated by source (MP Filtri, 2026); NBR with more than 30% acrylonitrile for one natural-ester HFDU, maximum 70 °C (U.S. Lube, 2017); typical HFDU temperature -20 to +70 °C (ExxonMobil, 2023) | PU: esters (Parker ORD 5700, 2021, section 2.2.12) | Fluid maker's seal list for that exact fluid; NBR acrylonitrile content
Typical values from published charts and tests at the conditions stated. Confirm every kept compound with the fluid maker's seal list and an immersion test in the actual fluid.

## Seal check log
Check date (YYYY-MM-DD) | System or machine | Component and seal position | Seal polymer (NBR, HNBR, FKM, EPDM, PU, other) | Seal compound or supplier grade | Duty (static or dynamic) | Fluid product name | Fluid class (ISO 6743-4) | Base chemistry | Water content (%) | Peak seal temperature (°C) | Previous fluid and flush | Chart reading (keep, change or test) | Chart source and condition | Fluid maker seal list (document, date) | Test method | Test temperature (°C) | Test duration (h) | Volume change (%) | Hardness change (points) | Acceptance limits (source) | Decision (keep, change, test again) | Owner | Due date (YYYY-MM-DD)

## Example (illustrative)
Check date (YYYY-MM-DD) | System or machine | Component and seal position | Seal polymer (NBR, HNBR, FKM, EPDM, PU, other) | Seal compound or supplier grade | Duty (static or dynamic) | Fluid product name | Fluid class (ISO 6743-4) | Base chemistry | Water content (%) | Peak seal temperature (°C) | Previous fluid and flush | Chart reading (keep, change or test) | Chart source and condition | Fluid maker seal list (document, date) | Test method | Test temperature (°C) | Test duration (h) | Volume change (%) | Hardness change (points) | Acceptance limits (source) | Decision (keep, change, test again) | Owner | Due date (YYYY-MM-DD)
2026-11-03 | Die-casting press 2 | Valve block static O-rings | NBR | Supplier grade X-70 | static | Water glycol product A | HFC | Water glycol | 42 | 55 | HM mineral oil, drained and flushed twice | keep | Chart HFC row: NBR listed (Parker ORD 5700, 2021, section 3.9.17.5) | Requested | [6 empty] | keep, pending seal list | Maintenance lead | 2026-11-10
2026-11-03 | Die-casting press 2 | Cylinder 1 rod seal | PU | Supplier grade Y-93 | dynamic | Water glycol product A | HFC | Water glycol | 42 | 55 | HM mineral oil, drained and flushed twice | change or test | Chart HFC row: PU not compatible with glycols and hot water (Parker ORD 5700, 2021, section 2.2.12) | Requested | Immersion, ISO 1817:2026 method | 60 | 168 |  |  | Agreed with seal supplier before test | test | Hydraulics engineer | 2026-11-24
2026-11-03 | Die-casting press 2 | Proportional valve O-rings | FKM | Supplier grade Z-75 | static | Water glycol product A | HFC | Water glycol | 42 | 55 | HM mineral oil, drained and flushed twice | test | Chart HFC row: certain FKM compounds not compatible (Parker ORD 5700, 2021, section 3.9.17.5) | Requested | Immersion, ISO 1817:2026 method | 60 | 168 |  |  | Agreed with seal supplier before test | test | Hydraulics engineer | 2026-11-24
Illustrative example. System, products, grades, temperatures and dates are invented to show the method.