## Instructions
Lubricant failure case register
One row per failure event on one component. Units are in the column headers; write numbers only in numeric columns.
Leave a cell blank when the field applies but was not measured. Write "n/a" when it does not apply (for example the ISO 4406 code for a grease). Never fill a blank with a design or nominal value.
Use one fixed failure mode list (ISO 15243 terms for rolling bearings, the plant or ISO 14224 list for other equipment) and keep column names unchanged across sites and years.
Keep failure mode (what was seen), failure mechanism (physical or chemical process) and failure cause (circumstance behind it) in their own columns.
Cause certainty: confirmed, inferred or unconfirmed. Change the earlier row's recurrence to yes and link case IDs when a component fails again.
The Example sheet holds invented values for illustration only.
To import into a tool that does not read .xlsx, save the Register sheet as CSV (UTF-8). A blank CSV with the same columns comes with this template.

## Register
Case ID | Date detected (YYYY-MM-DD) | Site (anonymized) | Recorded by | Equipment type | Equipment tag | Subunit failed | Failed component | Wetted materials | Fluid product | Viscosity grade | Base oil type | Known components (document, revision) | Hours in service (h) | Last oil change (YYYY-MM-DD) | Top-ups and mixing | Oil temperature min (°C) | Oil temperature max (°C) | Temperature measured at | Load (kW or % of rated) | Speed (rpm) | Operating condition at failure | Contamination source | Source of values | Detection method | Failure mode term | Viscosity at 40 °C new (mm2/s) | Viscosity at 40 °C used (mm2/s) | ISO 4406 code (4/6/14 µm(c)) | Water new or baseline (mg/kg) | Water used (mg/kg) | Acid number new (mg KOH/g) | Acid number used (mg KOH/g) | Test methods | Other results and limit source | Photos and lab reports | Failure mechanism | Failure cause | Cause certainty (confirmed, inferred, unconfirmed) | Evidence for cause | Action taken | Action done by | Action date (YYYY-MM-DD) | Other changes at same time | Review date (YYYY-MM-DD) | How long fix held (h) | Recurrence (yes, no) | Linked case IDs | Outcome reviewed by and date | Notes

## Example
Illustrative example only: invented values from no real site.
Case ID | Date detected (YYYY-MM-DD) | Site (anonymized) | Recorded by | Equipment type | Equipment tag | Subunit failed | Failed component | Wetted materials | Fluid product | Viscosity grade | Base oil type | Known components (document, revision) | Hours in service (h) | Last oil change (YYYY-MM-DD) | Top-ups and mixing | Oil temperature min (°C) | Oil temperature max (°C) | Temperature measured at | Load (kW or % of rated) | Speed (rpm) | Operating condition at failure | Contamination source | Source of values | Detection method | Failure mode term | Viscosity at 40 °C new (mm2/s) | Viscosity at 40 °C used (mm2/s) | ISO 4406 code (4/6/14 µm(c)) | Water new or baseline (mg/kg) | Water used (mg/kg) | Acid number new (mg KOH/g) | Acid number used (mg KOH/g) | Test methods | Other results and limit source | Photos and lab reports | Failure mechanism | Failure cause | Cause certainty (confirmed, inferred, unconfirmed) | Evidence for cause | Action taken | Action done by | Action date (YYYY-MM-DD) | Other changes at same time | Review date (YYYY-MM-DD) | How long fix held (h) | Recurrence (yes, no) | Linked case IDs | Outcome reviewed by and date | Notes
LF-2026-014 | 2026-09-18 | Site C, paper mill, EU | Technical service engineer | Gearbox | GB-12 | Output shaft assembly | Output bearing | Steel, brass cage, NBR seal | Gear oil X | ISO VG 320 | Mineral | Sulfur-phosphorus EP (TDS rev. 3) | 6200 | 2025-11-04 | None recorded | 65 | 78 | Sump | 180 to 220 kW | 1480 | Running | Washdown water | Temperature and load from historian; speed from nameplate | Inspection | Corrosion, moisture corrosion | 318 | 296 | 21/19/15 | 90 | 1800 | 0.6 | 1.1 | ASTM D445, ISO 4406, ASTM D6304, ASTM D664 | None | IMG_0412; report 26-3381 | Corrosion (material failure) | Operation or maintenance: water ingress through breather | Inferred | Water 90 mg/kg new, 1,800 mg/kg used; washdown hoses near breather; breather not tested | Oil change to same product; desiccant breather | Site maintenance | 2026-09-22 | Two changes at once | 2027-03-02 | 2900 | No | LF-2025-031 | Technical service engineer, 2027-03-02
LF-2026-015 | 2026-10-02 | Site F, cement plant, Asia | Application engineer | Hydraulic power unit | HPU-3 | Pump unit | Piston pump | Steel, bronze, FKM seal | Hydraulic oil Y | ISO VG 46 | Mineral | not disclosed | 4100 | 2026-01-15 | history unknown | 48 | 61 | Reservoir |  |  | Running | Dust | Handheld reading on the day | Oil analysis | Low output (plant list) | 45.8 | 44.9 | 22/20/17 |  |  | 0.4 | 0.7 | ASTM D445, ISO 4406, ASTM D664 |  | IMG_0907 | Wear (mechanical failure) | Operation or maintenance | Unconfirmed | Particle code high; filter condition not checked | Filter element replaced | Site maintenance | 2026-10-03 | none | 2026-12-03 |  |  |  |  | Load, speed and water not measured: left blank